## Sheet1
Wavelength | Reflectance
200 | 5.90055
205 | 5.30263
210 | 4.85956
215 | 4.43909
220 | 4.05417
225 | 3.75254
230 | 3.55573
235 | 3.44957
240 | 3.42384
245 | 3.40042
250 | 3.35635
255 | 3.26683
260 | 3.16461
265 | 3.09021
270 | 3.02296
275 | 2.9824
280 | 3.01104
285 | 3.02873
290 | 3.01097
295 | 3.06472
300 | 3.12283
305 | 3.34044
310 | 3.58362
315 | 3.82571
320 | 4.12648
325 | 4.44655
330 | 4.78252
335 | 5.11616
340 | 5.45728
345 | 5.9024
350 | 6.28421
355 | 6.667
360 | 6.95284
365 | 7.3106
370 | 7.61775
375 | 7.90583
380 | 8.19635
385 | 8.44678
390 | 8.65517
395 | 8.94972
400 | 9.09219
405 | 9.20081
410 | 9.30766
415 | 9.43209
420 | 9.39242
425 | 9.6503
430 | 9.81991
435 | 9.79517
440 | 9.79051
445 | 9.92127
450 | 9.95127
455 | 9.86306
460 | 9.90382
465 | 9.96004
470 | 9.66844
475 | 9.52175
480 | 9.57645
485 | 9.60695
490 | 9.45929
495 | 9.22853
500 | 8.96056