## Sheet1
Wavelength | Reflectance
200 | 5.70922
205 | 5.34244
210 | 4.85524
215 | 4.36046
220 | 3.94579
225 | 3.59816
230 | 3.36427
235 | 3.23743
240 | 3.19751
245 | 3.17069
250 | 3.1398
255 | 3.06286
260 | 2.97669
265 | 2.91233
270 | 2.84909
275 | 2.80284
280 | 2.82331
285 | 2.82757
290 | 2.79282
295 | 2.82452
300 | 2.85096
305 | 3.0151
310 | 3.19136
315 | 3.35397
320 | 3.57022
325 | 3.78439
330 | 3.99577
335 | 4.20208
340 | 4.41763
345 | 4.69529
350 | 4.94133
355 | 5.1784
360 | 5.35376
365 | 5.577
370 | 5.77452
375 | 5.93939
380 | 6.11321
385 | 6.28455
390 | 6.41344
395 | 6.57275
400 | 6.68096
405 | 6.7299
410 | 6.82722
415 | 6.91934
420 | 6.81156
425 | 7.02697
430 | 7.12575
435 | 7.12934
440 | 7.04224
445 | 7.18131
450 | 7.27226
455 | 7.24148
460 | 7.36291
465 | 7.38507
470 | 7.33402
475 | 7.2077
480 | 7.25172
485 | 7.32213
490 | 7.27412
495 | 7.1978
500 | 7.00617