## Sheet1
Wavelength | Reflectance
200 | 8.40092
205 | 8.54236
210 | 8.61882
215 | 8.94277
220 | 9.54922
225 | 10.25603
230 | 10.90184
235 | 11.54941
240 | 12.21945
245 | 13.03661
250 | 13.81334
255 | 14.42254
260 | 14.91566
265 | 15.24688
270 | 15.66762
275 | 16.05978
280 | 16.42344
285 | 16.65712
290 | 16.84054
295 | 17.34584
300 | 18.07198
305 | 19.06962
310 | 20.04467
315 | 20.82798
320 | 21.43463
325 | 21.83132
330 | 22.18899
335 | 22.49409
340 | 22.7531
345 | 23.10273
350 | 23.50967
355 | 23.90452
360 | 24.24191
365 | 24.54399
370 | 24.95383
375 | 25.339
380 | 25.62034
385 | 26.05833
390 | 26.33648
395 | 26.49642
400 | 26.64054
405 | 26.67822
410 | 27.00361
415 | 27.08615
420 | 27.17251
425 | 27.50872
430 | 27.23285
435 | 27.34387
440 | 27.68516
445 | 27.71574
450 | 27.91958
455 | 27.97541
460 | 27.96223
465 | 27.27239
470 | 28.1938
475 | 27.24747
480 | 27.38777
485 | 27.08444
490 | 27.04057
495 | 26.73316
500 | 26.15848