## Sheet1
Wavelength | Reflectance
1800 | 59.59056
1805 | 59.81255
1810 | 59.93392
1815 | 59.48778
1820 | 58.99328
1825 | 58.68476
1830 | 58.30737
1835 | 58.02488
1840 | 57.79233
1845 | 57.49487
1850 | 57.37859
1855 | 57.3676
1860 | 57.59469
1865 | 57.80028
1870 | 58.31369
1875 | 58.74265
1880 | 59.09305
1885 | 59.05875
1890 | 58.99977
1895 | 58.63312
1900 | 58.01768
1905 | 57.79168
1910 | 57.19724
1915 | 57.28193
1920 | 57.05571
1925 | 57.01779
1930 | 56.86906
1935 | 56.72464
1940 | 56.45768
1945 | 56.29462
1950 | 56.16238
1955 | 56.0726
1960 | 55.82095
1965 | 55.65911
1970 | 55.59604
1975 | 55.53559
1980 | 55.59887
1985 | 55.76089
1990 | 55.92772
1995 | 56.1956
2000 | 56.50397
2005 | 56.75633
2010 | 56.99811
2015 | 57.24099
2020 | 57.36315
2025 | 57.65529
2030 | 57.79639
2035 | 57.79993
2040 | 57.78293
2045 | 57.87137
2050 | 57.90865
2055 | 57.9614
2060 | 58.0847
2065 | 58.07992
2070 | 58.04631
2075 | 58.00131
2080 | 57.83877
2085 | 57.60436
2090 | 57.35534
2095 | 57.06803
2100 | 56.92365
2105 | 56.75505
2110 | 56.48149
2115 | 56.38149
2120 | 56.4191
2125 | 56.50669
2130 | 56.47009
2135 | 56.67269
2140 | 56.68185
2145 | 56.65234
2150 | 56.60779
2155 | 56.71184
2160 | 56.91782
2165 | 56.98317
2170 | 57.05969
2175 | 56.93561
2180 | 56.72459
2185 | 56.57086
2190 | 56.27351
2195 | 56.12994
2200 | 56.13602
2205 | 56.08814
2210 | 55.72176
2215 | 55.48218
2220 | 54.97374
2225 | 54.5553
2230 | 53.9851
2235 | 53.499
2240 | 52.90411
2245 | 51.91993
2250 | 51.07662
2255 | 49.8842
2260 | 48.51321
2265 | 47.54844
2270 | 46.38632
2275 | 45.26778
2280 | 43.99125
2285 | 42.66592
2290 | 41.21777
2295 | 39.58059
2300 | 37.74904
2305 | 35.81633